## Hoja1
Report of the primary data in terms of covering grade of the biofilm obtained per disk and volunteer after 4D-CONTROL.
Table S9. Results of covering grade of the biofilm after 4D-CONTROL
VOLUNTEER | DISK 1 | DISK 2 | DISK 3 | DISK 4 | DISK 5 | DISK 6 | TOTAL (MEAN)
1 | 92.39 | 90.51 | 93.58 | 90.06 | 91.73 | 81.63 | 89.98333
2 | 72.26 | 72.26 | 81.16 | 87.57 | 79.86 | 79.13 | 78.70667
3 | 74.87 | 82.46 | 82.01 | 81.83 | 96.91 | 85.59 | 83.945
4 | 90.15 | 89.75 | 82.48 | 87.31 | 78.89 | 74.76 | 83.89
5 | 73.89 | 60.9 | 47.09 | 80 | 84.38 | 89.41 | 72.61167
6 | 82.02 | 87.15 | 83.99 | 80.44 | 53.71 | 57.1 | 74.06833
7 | 88.64 | 92.34 | 77.417 | 79.641 | 80.614 | 77.102 | 82.62567
8 | 29.66 | 51.51 | 41.72 | 51.49 | 10.91 | 26.66 | 35.325
9 | 93.63 | 91.22 | 92.58 | 95.78 | 94.03 | 94.62 | 93.64333
10 | 90.07 | 88.02 | 73.42 | 75.21 | 98.9 | 97.64 | 87.21
11 | 76.285 | 62.215 | 81.215 | 74.8375 | 65.8625 | 72.94 | 72.22583
12 | 56.4475 | 30.2725 | 69.05 | 61.0125 | 51.0275 | 43.0975 | 51.81792
13 | 87.29 | 71.34 | 82.76 | 92.47 | 94.39 | 94.11 | 87.06
14 | 55.974 | 48.614 | 47.201 | 62.361 | 50.887 | 45.879 | 51.81933
15 | 66.574 | 85.375 | 90.178 | 85.493 | 87.204 | 80.95 | 82.629
[7 empty] | 75.17074 | *Mean of covering grade
*The number present in the cell highlighted in yellow is the one which has been represented in Figure 6